## Manual experiments
Experiment | Notes |  | Mixing parameters |  |  | Spray coating parameters | [6 empty] | ATC parameters | [5 empty] | Results #1 |  |  | Results #2 |  |  | Results #3
|  | IPA volume | Ag weight | Nafion 5 wt% weight | PTFE weight | Air flow rate | Combustion temperaure | Spray height | Spray length | Spray flow rate | # passes | # lines | Current density | Bicarb concentration | Bicarb flow rate | Bicarb temperature | KOH concentration | KOH flow rate | Voltage | FE_CO | CO2 utilization | Voltage | FE_CO | CO2 utilization | Voltage | FE_CO | CO2 utilization
|  | mL | mg | mg | mg | scfm | C | mm | mm | uL/s | - | - | mA/cm2 | M | mL/min | C | M | mL/min | Volts | % | % | Volts | % | % | Volts | % | %
|  |  | 2 - 40 | 0 - 100 | 0 - 90 | 70 | 80 - 180 | 10 | 25 | 20 | 10 | 10 | 50 - 400 | 3 | 30 - 200 | 25 | 1 | 30
|  |  | [0.5] | [0.5] | [0.5] | - | [5] | - | - | - |  |  | [10] | - | [10] | - | - | -
1 |  | 2 | 32.5 | 4.5 | 73 | 70 | 150 | 10 | 25 | 20 | 10 | 10 | 100 | 3 | 70 | 25 | 1 | 30 | 8.33
3 |  | 2 | 25.5 | 4.5 | 36 | 70 | 80 | 10 | 25 | 20 | 10 | 10 | 330 | 3 | 180 | 25 | 1 | 30 | 10.7
4 |  | 2 | 6.5 | 4.5 | 11.5 | 70 | 160 | 10 | 25 | 20 | 10 | 10 | 90 | 3 | 140 | 25 | 1 | 30 | 4.6
5 |  | 2 | 26.5 | 4.5 | 86.5 | 70 | 145 | 10 | 25 | 20 | 10 | 10 | 150 | 3 | 170 | 25 | 1 | 30 | 8.59
7 |  | 2 | 33.5 | 4.5 | 32.5 | 70 | 130 | 10 | 25 | 20 | 10 | 10 | 250 | 3 | 150 | 25 | 1 | 30 | 8.07
8 |  | 2 | 15.5 | 4.5 | 73 | 70 | 165 | 10 | 25 | 20 | 10 | 10 | 300 | 3 | 80 | 25 | 1 | 30 | 29.54
10 | recalculated | 2 | 5 | 4.5 | 7.5 | 70 | 90 | 10 | 25 | 20 | 10 | 10 | 60 | 3 | 80 | 25 | 1 | 30 | 4.02 | 13.77337 | 78.07565 | 3.92 | 7.160275 | 26.86214 | 3.85 | 9.599382 | 37.88163
11 | recalculated | 2 | 12.5 | 4.5 | 5 | 70 | 120 | 10 | 25 | 20 | 10 | 10 | 150 | 3 | 150 | 25 | 1 | 30 | 5.2 | 9.452833 | 34.66936 | 5.38 | 10.44883 | 25.93152 | 5.76 | 11.27995 | 23.12371
12 | recalculated | 2 | 20 | 4.5 | 1.5 | 70 | 130 | 10 | 25 | 20 | 10 | 10 | 180 | 3 | 40 | 25 | 1 | 30 | 5.54 | 15.70387 | 46.71471 | 5.63 | 24.92434 | 64.79474 | 5.76 | 19.85787 | 56.28308
13 | recalculated | 2 | 2.5 | 4.5 | 12.5 | 70 | 100 | 10 | 25 | 20 | 10 | 10 | 90 | 3 | 60 | 25 | 1 | 30 | 4.53 | 5.537087 | 32.4057 | 4.27 | 6.19514 | 48.85797 | 4.47 | 3.386188 | 37.8316
14 | recalculated | 2 | 15 | 4.5 | 2.5 | 70 | 110 | 10 | 25 | 20 | 10 | 10 | 200 | 3 | 190 | 25 | 1 | 30 | 6.74 | 11.27104 | 21.20752 | 6.11 | 11.58936 | 34.8699 | 6.54 | 13.90859 | 19.6498
15 | recalculated | 2 | 7.5 | 4.5 | 9 | 70 | 140 | 10 | 25 | 20 | 10 | 10 | 140 | 3 | 120 | 25 | 1 | 30 | 5.24 | 3.92206 | 33.82238 | 5.53 | 2.407009 | 41.71949 | 5.38 | 5.702099 | 27.19891
16 | recalculated | 2 | 22.5 | 4.5 | 4 | 70 | 145 | 10 | 25 | 20 | 10 | 10 | 100 | 3 | 50 | 25 | 1 | 30 | 4.94 | 23.68737 | 44.96121 | 4.41 | 27.9176 | 46.18162 | 5.18 | 26.24306 | 39.84916
17 | recalculated | 2 | 10 | 4.5 | 6 | 70 | 135 | 10 | 25 | 20 | 10 | 10 | 170 | 3 | 100 | 25 | 1 | 30 | 6.15 | 6.148259 | 27.36247 | 5.9 | 5.09 | 30.96977 | 6.4 | 6.24547 | 20.44922
18 | recalculated | 2 | 17.5 | 4.5 | 11.5 | 70 | 150 | 10 | 25 | 20 | 10 | 10 | 50 | 3 | 170 | 25 | 1 | 30 | 3.67 | 20.07636 | 26.23713 | 3.58 | 21.23539 | 37.61559 | 4.02 | 16.52644 | 43.13139
19 | recalculated | 2 | 25 | 4.5 | 0 | 70 | 125 | 10 | 25 | 20 | 10 | 10 | 80 | 3 | 130 | 25 | 1 | 30 | 4.02 | 31.19185 | 26.45692 | 3.99 | 31.55676 | 34.83376 | 3.95 | 28.84657 | 35.19431
20 | recalculated | 2 | 27.5 | 4.5 | 0 | 70 | 130 | 10 | 25 | 20 | 10 | 10 | 90 | 3 | 110 | 25 | 1 | 30 | 4.09 | 55.26 | 36.77 | 4.19 | 50.82 | 38.57 | 4.26 | 51.06 | 37.02
21 | recalculated | 2 | 10 | 2.5 | 0 | 70 | 160 | 10 | 25 | 20 | 10 | 10 | 180 | 3 | 60 | 25 | 1 | 30 | 7.67 | 24.69 | 31.6 | 7.66 | 25.65 | 31.25 | 7.51 | 25.87 | 26.35
22 | recalculated | 2 | 37.5 | 9.5 | 0 | 70 | 100 | 10 | 25 | 20 | 10 | 10 | 120 | 3 | 150 | 25 | 1 | 30 | 5.9 | 37.31 | 29.36 | 5.91 | 28.9 | 43.9 | 6.02 | 32.76 | 34.99
23 | recalculated | 2 | 17.5 | 12 | 0 | 70 | 140 | 10 | 25 | 20 | 10 | 10 | 150 | 3 | 200 | 25 | 1 | 30 | 6.71 | 23.25 | 25.47 | 7.48 | 17.16 | 25.2
24 | recalculated | 2 | 5 | 1.5 | 0 | 70 | 170 | 10 | 25 | 20 | 10 | 10 | 60 | 3 | 80 | 25 | 1 | 30 | 3.89 | 30.38 | 23.52 | 4.05 | 20.59 | 12.79
25 | recalculated | 2 | 30 | 3 | 0 | 70 | 90 | 10 | 25 | 20 | 10 | 10 | 70 | 3 | 40 | 25 | 1 | 30 | 4.21 | 49.53 | 26.44 | 4.17 | 47.82 | 27.98
26 | recalculated | 2 | 22.5 | 13.5 | 0 | 70 | 180 | 10 | 25 | 20 | 10 | 10 | 200 | 3 | 130 | 25 | 1 | 30 | 6.35 | 25.21 | 31.28 | 6.76 | 36.97 | 36.71 | 7.17 | 34.95 | 33.93
27 | recalculated | 2 | 12.5 | 6.5 | 0 | 70 | 150 | 10 | 25 | 20 | 10 | 10 | 160 | 3 | 100 | 25 | 1 | 30 | 6.57 | 30 | 28.26 | 6.71 | 28.74 | 27.5 | 6.68 | 34.76 | 29.61
28 | recalculated | 2 | 35 | 0 | 0 | 70 | 120 | 10 | 25 | 20 | 10 | 10 | 130 | 3 | 190 | 25 | 1 | 30 | 5.94 | 27.22 | 33.86 | 6.23 | 20.53 | 47.25 | 6.42 | 20.66 | 27.35
29 | recalculated | 2 | 2.5 | 8 | 0 | 70 | 110 | 10 | 25 | 20 | 10 | 10 | 50 | 3 | 30 | 25 | 1 | 30 | 4.59 | 36.83 | 28.49 | 4.63 | 33.88 | 24.99 | 4.67 | 37.38 | 31.5
30 | recalculated | 2 | 27.5 | 5.5 | 0 | 70 | 130 | 10 | 25 | 20 | 10 | 10 | 300 | 3 | 110 | 25 | 1 | 30 | 11.41 | 12.71 | 22.21
31 | recalculated | 2 | 33 | 30 | 0 | 70 | 120 | 10 | 25 | 20 | 10 | 10 | 90 | 3 | 80 | 25 | 1 | 30 | 4.197534 | 73.78 | 58.2
32 | recalculated | 2 | 37.5 | 8 | 0 | 70 | 125 | 10 | 25 | 20 | 10 | 10 | 290 | 3 | 100 | 25 | 1 | 30 | 8.767111 | 35.57 | 28.9
33 | recalculated | 2 | 23 | 12 | 0 | 70 | 120 | 10 | 25 | 20 | 10 | 10 | 250 | 3 | 140 | 25 | 1 | 30 | 8.553168 | 36.69 | 35.36
34 | recalculated | 2 | 30 | 40 | 0 | 70 | 120 | 10 | 25 | 20 | 10 | 10 | 90 | 3 | 80 | 25 | 1 | 30 | 4.800223 | 84.7 | 33.21
35 | recalculated | 2 | 24.5 | 2 | 0 | 70 | 140 | 10 | 25 | 20 | 10 | 10 | 260 | 3 | 100 | 25 | 1 | 30 | 9.815382 | 37.92 | 32.58
36 | recalculated | 2 | 13 | 4 | 0 | 70 | 170 | 10 | 25 | 20 | 10 | 10 | 400 | 3 | 120 | 25 | 1 | 30 | 11.65 | 34.24 | 17.23 | 13.96 | 39.86 | 22.02
37 | recalculated | 2 | 29 | 36 | 0 | 70 | 150 | 10 | 25 | 20 | 10 | 10 | 300 | 3 | 150 | 25 | 1 | 30 | 8.84 | 69.54 | 23.57
38 |  | 2 | 2 | 28 | 0 | 70 | 130 | 10 | 25 | 20 | 10 | 10 | 150 | 3 | 80 | 25 | 1 | 30
39 |  | 2 | 21 | 12 | 0 | 70 | 90 | 10 | 25 | 20 | 10 | 10 | 370 | 3 | 200 | 25 | 1 | 30
40 |  | 2 | 40 | 20 | 0 | 70 | 110 | 10 | 25 | 20 | 10 | 10 | 230 | 3 | 30 | 25 | 1 | 30
41 | new SF points: nafion range update | 2 | 8 | 55 | 0 | 70 | 165 | 10 | 25 | 20 | 10 | 10 | 100 | 3 | 115 | 25 | 1 | 30
42 | new SF points: nafion range update | 2 | 34 | 85 | 0 | 70 | 130 | 10 | 25 | 20 | 10 | 10 | 240 | 3 | 60 | 25 | 1 | 30
43 | new SF points: nafion range update | 2 | 21 | 98 | 0 | 70 | 100 | 10 | 25 | 20 | 10 | 10 | 340 | 3 | 175 | 25 | 1 | 30
| LHS (random points) | 2 | 3 | 54.5 | 18.5 | 70 | 150 | 10 | 25 | 20 | 10 | 10 | 400 | 3 | 130 | 25 | 1 | 30
| LHS (random points) | 2 | 7 | 80.5 | 16 | 70 | 90 | 10 | 25 | 20 | 10 | 10 | 210 | 3 | 80 | 25 | 1 | 30
| LHS (random points) | 2 | 34 | 90 | 39.5 | 70 | 215 | 10 | 25 | 20 | 10 | 10 | 280 | 3 | 165 | 25 | 1 | 30
| LHS (random points) | 2 | 22 | 13.5 | 71 | 70 | 170 | 10 | 25 | 20 | 10 | 10 | 50 | 3 | 115 | 25 | 1 | 30
| LHS (random points) | 2 | 10.5 | 76.5 | 65 | 70 | 205 | 10 | 25 | 20 | 10 | 10 | 190 | 3 | 190 | 25 | 1 | 30
| LHS (random points) | 2 | 14.5 | 0.5 | 58 | 70 | 185 | 10 | 25 | 20 | 10 | 10 | 100 | 3 | 45 | 25 | 1 | 30
| LHS (random points) | 2 | 20.5 | 44.5 | 82.5 | 70 | 115 | 10 | 25 | 20 | 10 | 10 | 320 | 3 | 170 | 25 | 1 | 30
| LHS (random points) | 2 | 37 | 65.5 | 27.5 | 70 | 225 | 10 | 25 | 20 | 10 | 10 | 140 | 3 | 60 | 25 | 1 | 30
| LHS (random points) | 2 | 30 | 28 | 7 | 70 | 110 | 10 | 25 | 20 | 10 | 10 | 340 | 3 | 70 | 25 | 1 | 30
| LHS (random points) | 2 | 26 | 31.5 | 1 | 70 | 135 | 10 | 25 | 20 | 10 | 10 | 260 | 3 | 115 | 25 | 1 | 30
Optimization points
Optimization points
Optimization points
Optimization points
Optimization points
Optimization points
Optimization points
Optimization points
Optimization points
Optimization points
Neg. optimization
Neg. optimization
Neg. optimization
Neg. optimization
Neg. optimization
Neg. optimization
Neg. optimization
Neg. optimization
Neg. optimization
Neg. optimization

## Ada experiments
dqwe | Mixing parameters |  |  | Spray coating parameters | [6 empty] | ATC parameters | [5 empty] | Result #1 |  |  | Result #2 |  |  | Results #3
| IPA volume | 20-40 nm Ag weight | Nafion 5 wt% weight | Air flow rate | Combustion temperaure | Spray height | Spray length | Spray flow rate | # passes | # lines | Current density | Bicarb concentration | Bicarb flow rate | Bicarb temperature | KOH concentration | KOH flow rate | Voltage | FE_CO | CO2 utilization | Voltage | FE_CO | CO2 utilization | Voltage | FE_CO | CO2 utilization
| mL | mg | mg | scfm | C | mm | mm | uL/s | - | - | mA/cm2 | M | mL/min | C | M | mL/min | Volts | % | % | Volts | % | % | Volts | % | %
| 2 | 27.5 | 4.5 | 70 | 130 | 10 | 25 | 20 | 10 | 10 | 90 | 3 | 110 | 25 | 1 | 30 | 4.65 | 22.03 | 25.79 |  |  |  | 4.61 | 42.99 | 34.8
21 | 2 | 10 | 2.5 | 70 | 160 | 10 | 25 | 20 | 10 | 10 | 180 | 3 | 60 | 25 | 1 | 30 | 7.14 | 18.66 | 26.69 |  |  |  | 4.73 | 23.19 | 27.16
22 | 2 | 37.5 | 9.25 | 70 | 100 | 10 | 25 | 20 | 10 | 10 | 120 | 3 | 150 | 25 | 1 | 30 |  |  |  | 4.74 | 80.19 | 71.31 | 4.37 | 40.68 | 33.92
23 | 2 | 17.5 | 12 | 70 | 140 | 10 | 25 | 20 | 10 | 10 | 150 | 3 | 200 | 25 | 1 | 30 | 5.09 | 3.88 | 15.79 | 4.96 | 21.61 | 15.61
24 | 2 | 5 | 1.25 | 70 | 170 | 10 | 25 | 20 | 10 | 10 | 60 | 3 | 80 | 25 | 1 | 30 | 4.58 | 3.66 | 15 | 3.52 | 14.31 | 8.74 | 3.7 | 18 | 27.45
25 | 2 | 30 | 2.75 | 70 | 90 | 10 | 25 | 20 | 10 | 10 | 70 | 3 | 40 | 25 | 1 | 30 | [6 empty] | 4.63 | 40.51 | 53.17
26 | 2 | 22.5 | 13.75 | 70 | 180 | 10 | 25 | 20 | 10 | 10 | 200 | 3 | 130 | 25 | 1 | 30 | 6.12 | 2.07 | 8.05 | 5.67 | 23.73 | 26.78 | 4.66 | 25.96 | 32.65
27 | 2 | 12.5 | 6.5 | 70 | 150 | 10 | 25 | 20 | 10 | 10 | 160 | 3 | 100 | 25 | 1 | 30 | 6.52 | 270.81 | 67.42
28 | 2 | 35 | 0 | 70 | 120 | 10 | 25 | 20 | 10 | 10 | 130 | 3 | 190 | 25 | 1 | 30 | 6.01 | 220.9 | 74.05 | 5.03 | 30.26 | 35.34
29 | 2 | 2.5 | 8 | 70 | 110 | 10 | 25 | 20 | 10 | 10 | 50 | 3 | 30 | 25 | 1 | 30 | 2.81 | 76 | 57.15

## Actualized Dispensing
| Requested |  |  | Modified Requested |  |  |  | Actualized
Experiment | IPA Volume [mL] | Ag Weight [mg] | Naf Weight [mg] | IPA Volume [mL] | Ag Weight [g] | Naf Weight [mg] | Naf Volume [mL] | IPA Mass [mg] | IPA Volume [mL] | Ag Weight [mg] | Naf Weight [mg] | Sample_ID
20.1 | 2 | 27.5 | 4.5 | 4 | 0.055 | 9 | 0.01073986 | 3140.4 | 3.998472 | 55.7 | 9.1 | 32
20.2 | 2 | 27.5 | 4.5 | 4 | 0.055 | 9 | 0.01073986 | 3140.3 | 3.998345 | 55.5 | 9
20.3 | 2 | 27.5 | 4.5 | 4 | 0.055 | 9 | 0.01073986 | 3140.4 | 3.998472 | 56.8 | 9.1
21.1 | 2 | 10 | 2.5 | 4 | 0.02 | 5 | 0.005966587 | 3140.2 | 3.998217 | 20.5 | 5.1 | 34
21.2 | 2 | 10 | 2.5 | 4 | 0.02 | 5 | 0.005966587 | 3140.2 | 3.998217 | 20.7 | 5.1
21.3 | 2 | 10 | 2.5 | 4 | 0.02 | 5 | 0.005966587 | 3140.1 | 3.99809 | 20.4 | 5.3
22.1 | 2 | 37.5 | 9.25 | 4 | 0.075 | 18.5 | 0.02207637 | 3140.3 | 3.998345 | 75.9 | 18.2 | 35
22.2 | 2 | 37.5 | 9.25 | 4 | 0.075 | 18.5 | 0.02207637 | 3140.1 | 3.99809 | 76.2 | 18.1
22.3 | 2 | 37.5 | 9.25 | 4 | 0.075 | 18.5 | 0.02207637 | 3140.3 | 3.998345 | 77.1 | 18.1
23.1 | 2 | 17.5 | 12 | 4 | 0.035 | 24 | 0.02863962 | 3140.2 | 3.998217 | 35.4 | 24.4 | 36
23.2 | 2 | 17.5 | 12 | 4 | 0.035 | 24 | 0.02863962 | 3140.2 | 3.998217 | 35.2 | 24.3
23.3 | 2 | 17.5 | 12 | 4 | 0.035 | 24 | 0.02863962 | 3140 | 3.997963 | 35.5 | 24.2
24.1 | 2 | 5 | 1.25 | 4 | 0.01 | 2.5 | 0.002983294 | 3140.3 | 3.998345 | 10 | 2.2 | 37
24.2 | 2 | 5 | 1.25 | 4 | 0.01 | 2.5 | 0.002983294 | 3140.2 | 3.998217 | 10.1 | 2.2
24.3 | 2 | 5 | 1.25 | 4 | 0.01 | 2.5 | 0.002983294 | 3140.2 | 3.998217 | 10.1 | 2.3
25.1 | 2 | 30 | 2.75 | 4 | 0.06 | 5.5 | 0.006563246 | 3140.3 | 3.998345 | 60.5 | 5.2 | 38
25.2 | 2 | 30 | 2.75 | 4 | 0.06 | 5.5 | 0.006563246 | 3140.2 | 3.998217 | 60.6 | 5.1
25.3 | 2 | 30 | 2.75 | 4 | 0.06 | 5.5 | 0.006563246 | 3140.1 | 3.99809 | 61.5 | 5.3
26.1 | 2 | 22.5 | 13.75 | 4 | 0.045 | 27.5 | 0.03281623 | 3140.3 | 3.998345 | 45.6 | 27.4 | 39
26.2 | 2 | 22.5 | 13.75 | 4 | 0.045 | 27.5 | 0.03281623 | 3140.3 | 3.998345 | 46.5 | 27.1
26.3 | 2 | 22.5 | 13.75 | 4 | 0.045 | 27.5 | 0.03281623 | 3140.2 | 3.998217 | 46 | 27.2
27.1 | 2 | 12.5 | 6.5 | 4 | 0.025 | 13 | 0.01551313 | 3140.1 | 3.99809 | 25.5 | 12.5 | 40
27.2 | 2 | 12.5 | 6.5 | 4 | 0.025 | 13 | 0.01551313 | 3140.3 | 3.998345 | 25.6 | 12.3
27.3 | 2 | 12.5 | 6.5 | 4 | 0.025 | 13 | 0.01551313 | 3140.1 | 3.99809 | 25.2 | 12
28.1 | 2 | 35 | 0 | 4 | 0.07 | 0 | 0 | 3140.2 | 3.998217 | 70.7 | 0 | 41
28.2 | 2 | 35 | 0 | 4 | 0.07 | 0 | 0 | 3140.1 | 3.99809 | 71 | 0
28.3 | 2 | 35 | 0 | 4 | 0.07 | 0 | 0 | 3140.2 | 3.998217 | 70.9 | 0
29.1 | 2 | 2.5 | 8 | 4 | 0.005 | 16 | 0.01909308 | 3140.2 | 3.998217 | 5.1 | 15.2 | 42
29.2 | 2 | 2.5 | 8 | 4 | 0.005 | 16 | 0.01909308 | 3140.4 | 3.998472 | 5.1 | 15.2
29.3 | 2 | 2.5 | 8 | 4 | 0.005 | 16 | 0.01909308 | 3140.2 | 3.998217 | 5.1 | 15.1

## Literature
Title | Year | Journal | Link
Enhancing carbon dioxide gas-diffusion electrolysis by creating a hydrophobic catalyst microenvironment | 2021 | Nature communication | https://www.nature.com/articles/s41467-020-20397-5#Sec9

## Validation
| Old data | [11 empty] | Validation data
Exp. | Old loading | Current density | Bicarbonate flow | KOH flow | Bicarb temp | KOH conc | Bicarb conc | FECO | CO2 util | Reactor yield | Voltage (measured) | Old CO partial current density | Weight Before | Weight After | Loading | Current density (measured) | Voltage (measured) | FECO | CO2 util | Reactor yield | CO partial current density
| mg/cm2 | mA/cm2 | mL/min | mL/min |  | M | M | % | % | mA/cm2 | V | mA/cm2 | mg | mg | mg/cm2 | mA/cm2 | V | % | % | mA/cm2 | mA/cm2
1 | 1.5 | 277.27 | 180.61 | 29.03 | 26.11 | 1.36 | 1.46 | 20.6 | 28.5 | 16.2785217 | 5.33 | 57.11762 | 4955.5 | 4967.2 | 1.872 |  |  |  |  | 0 | 0
1' | 1.5 | 277.27 | 180.61 | 29.03 | 26.11 | 1.36 | 1.46 | 20.6 | 28.5 | 16.2785217 | 5.33 | 57.11762 | 4982.9 | 4992.2 | 1.488 |  |  |  |  | 0 | 0
2 | 1.5 | 53.03 | 190.3 | 17.15 | 47.78 | 0.35 | 1.94 | 48.5 | 9.8 | 2.5205159 | 3.42 | 25.71955 | 4981.8 | 4994.5 | 2.032 |  |  |  |  | 0 | 0
2' | 1.5 | 53.03 | 190.3 | 17.15 | 47.78 | 0.35 | 1.94 | 48.5 | 9.8 | 2.5205159 | 3.42 | 25.71955 | 4982.3 | 4989.7 | 1.184 |  |  |  |  | 0 | 0
3 | 1.5 | 234.85 | 82.02 | 27.09 | 58.89 | 0.97 | 0.58 | 24.2 | 55.7 | 31.6563709 | 4.83 | 56.8337 | 4981.5 | 4994 | 2 |  |  |  |  | 0 | 0
3' | 1.5 | 234.85 | 82.02 | 27.09 | 58.89 | 0.97 | 0.58 | 24.2 | 55.7 | 31.6563709 | 4.83 | 56.8337 | 4981.2 | 4985.6 | 0.704 |  |  |  |  | 0 | 0

## Objectives
Possible objectives | Description
Faradaic Efficiency
CO2 utilization
Current density
Voltage

## Robot vs Human
Experiment | Sample ID | Actualized mixing parameters |  |  |  | Result
|  | IPA volume | 20-40 nm Ag weight | Nafion 5 wt% weight | Sonication time | Sample ID | GDE Weight before | GDE Weight after | Loading | Voltage | FE_CO | CO2 utilization
|  | mL | mg | mg | s | - | mg | mg | mg | Volts | % | %
1 |  |  |  |  | 120 | 106 | 4920 | 4927 | 7
1 |  |  |  |  | 120 |  |  |  | 0
1 |  |  |  |  | 120 |  |  |  | 0
2 |  |  |  |  | 300 | 107 | 4919 | 4925 | 6
2 |  |  |  |  | 300 |  |  |  | 0
2 |  |  |  |  | 300 |  |  |  | 0
3 |  |  |  |  | 600 | 108 | 4918 | 4924 | 6
3 |  |  |  |  | 600 |  |  |  | 0
3 |  |  |  |  | 600 |  |  |  | 0
4 |  |  |  |  | 1200 | 109 | 4920 | 4925 | 5
4 |  |  |  |  | 1200 |  |  |  | 0
4 |  |  |  |  | 1200 |  |  |  | 0
5 |  |  |  |  | 1800 | 110 | 4917 | 4924 | 7
5 |  |  |  |  | 1800 |  |  |  | 0
5 |  |  |  |  | 1800 |  |  |  | 0
Note on A1: Experiment conditions (same as exp 20): Mixing ( x 1.5): - 3 mL IPA - 41.3 mg 20-40 nm Ag - 6.8 mg Naf 5 wt% Spray: - Air flow rate: 70 scfm - Comb. temp: 130C - height: 10 mm - Spray length: 25 mm - Spray flow rate: 20 uL/s - Spray/draw volume: 2 mL - # passes: 10 - # lines: 10 ATC: - Curr. density: 90 mA/cm2 - Bicarb conc: 3 M - Bicarb flow rate: 110 mL/min - Bicarb temp: 25 C - KOH conc: 1 M - KOH flow rate: 30 mL/min